## Sheet1
| 2 | 4 | 6 | 8 | 10 | 12 | 24 | 32 | 42 | 100 | avg | stdev
0 | 1096.888 | 361.0415 | 392.5892 | 561.6845 | 228.8644 | 895.8556 | 582.5511 | 222.8133 | 125.4729 | 1988.431 | 645.6191 | 562.5772
1 | 1028.973 | 323.3573 | 427.7232 | 580.3134 | 219.0543 | 926.5967 | 524.2095 | 471.7645 | 144.9314 | 2007.375 | 665.4298 | 548.6924
2 | 1150.556 | 337.2453 | 401.5664 | 577.4633 | 211.1365 | 837.3465 | 500.2162 | 197.9609 | 131.6855 | 1819.151 | 616.4328 | 526.4265
3 | 1150.817 | 350.7046 | 390.3962 | 569.0138 | 224.7803 | 853.3084 | 553.4358 | 172.6428 | 124.4396 | 1861.148 | 625.0686 | 538.5749
4 | 982.7385 | 313.5782 | 441.2229 | 581.3201 | 214.8495 | 852.1199 | 436.4352 | 485.9133 | 154.9964 | 2036.773 | 649.9947 | 552.0779
5 | 1037.206 | 361.0415 | 394.1665 | 547.891 | 228.626 | 919.9359 | 563.9726 | 235.3358 | 133.6341 | 2029.087 | 645.0896 | 568.3645
6 | 1129.322 | 340.3576 | 399.7082 | 565.0533 | 224.7612 | 806.9084 | 427.412 | 89.21479 | 137.3996 | 1774.358 | 589.4495 | 522.3068
7 | 1037.862 | 353.7456 | 405.5363 | 557.858 | 232.3177 | 915.2732 | 536.6331 | 309.5049 | 138.1842 | 2010.134 | 649.7049 | 556.9752
8 | 1052.163 | 361.0415 | 391.4999 | 556.741 | 222.7557 | 949.3546 | 659.4894 | 275.8969 | 120.1075 | 2138.729 | 672.7779 | 598.5963
9 | 1064.273 | 361.0415 | 397.9561 | 564.2037 | 216.2339 | 950.5016 | 662.4809 | 355.498 | 126.192 | 2080.644 | 677.9025 | 577.8003
10 | 1034.672 | 345.5287 | 415.2042 | 570.3042 | 231.8056 | 924.2947 | 523.0365 | 367.3669 | 136.0224 | 2039.533 | 658.7768 | 561.9891
11 | 1000.864 | 359.6984 | 412.4568 | 561.4068 | 232.1969 | 944.5006 | 546.0657 | 370.042 | 136.0834 | 2116.047 | 667.9362 | 580.4513
12 | 1004.09 | 351.0844 | 405.8478 | 550.4193 | 231.4505 | 928.047 | 523.4639 | 329.0057 | 143.0794 | 2028.129 | 649.4617 | 558.9676
13 | 1114.6 | 314.6616 | 413.8618 | 577.1095 | 210.0953 | 793.0721 | 423.2632 | 255.6061 | 139.4764 | 1816.309 | 605.8055 | 517.6551
14 | 1057.467 | 330.2571 | 421.4644 | 581.3924 | 200.7423 | 887.5102 | 544.2225 | 437.0181 | 141.5393 | 1991.739 | 659.3353 | 547.5115