## Sheet1
| 2 | 4 | 6 | 8 | 10 | 12 | 24 | 32 | 42 | 100 | avg | stdev
0 | 1.882839 | 0.9190827 | 1.334991 | 1.36534 | 0.9217053 | 1.480414 | 1.473018 | 1.284781 | 1.077755 | 1.142918 | 1.288284 | 0.2922731
1 | 1.796208 | 0.9454598 | 1.195544 | 1.404722 | 0.9241843 | 1.450211 | 1.443782 | 1.333106 | 1.066679 | 1.145366 | 1.270526 | 0.2685419
2 | 1.956372 | 0.9310514 | 1.299361 | 1.398697 | 0.9261852 | 1.450657 | 1.523918 | 1.262517 | 1.074218 | 1.122248 | 1.294522 | 0.3114377
3 | 1.949354 | 0.9175293 | 1.343696 | 1.380834 | 0.9227373 | 1.463518 | 1.523372 | 1.263867 | 1.078343 | 1.12771 | 1.297096 | 0.3118733
4 | 1.751197 | 0.9563625 | 1.141963 | 1.40685 | 0.9252469 | 1.441349 | 1.367413 | 1.312373 | 1.06095 | 1.149165 | 1.251287 | 0.253715
5 | 1.811175 | 0.9190827 | 1.328731 | 1.33618 | 0.9217655 | 1.485537 | 1.408148 | 1.272636 | 1.073109 | 1.148172 | 1.270454 | 0.2716745
6 | 1.936648 | 0.9278226 | 1.306736 | 1.372462 | 0.9227422 | 1.449894 | 1.443005 | 1.184561 | 1.070966 | 1.117332 | 1.273217 | 0.3030129
7 | 1.809439 | 0.9179863 | 1.283604 | 1.357251 | 0.9208326 | 1.469981 | 1.406162 | 1.273255 | 1.070519 | 1.145722 | 1.265475 | 0.2704317
8 | 1.827887 | 0.9190827 | 1.339315 | 1.354889 | 0.9232489 | 1.509227 | 1.4437 | 1.333389 | 1.080809 | 1.162341 | 1.289389 | 0.2792195
9 | 1.838642 | 0.9190827 | 1.31369 | 1.370666 | 0.924897 | 1.487078 | 1.497109 | 1.358887 | 1.077345 | 1.154835 | 1.294223 | 0.2845559
10 | 1.805316 | 0.9224576 | 1.245232 | 1.383562 | 0.920962 | 1.473031 | 1.400674 | 1.29108 | 1.07175 | 1.149522 | 1.266359 | 0.269797
11 | 1.767919 | 0.9188809 | 1.256137 | 1.364753 | 0.9208631 | 1.488478 | 1.367301 | 1.30331 | 1.071715 | 1.15941 | 1.261877 | 0.2606556
12 | 1.768955 | 0.9175864 | 1.282368 | 1.341525 | 0.9210517 | 1.47297 | 1.374864 | 1.268153 | 1.067733 | 1.148048 | 1.256325 | 0.2595501
13 | 1.920028 | 0.9544813 | 1.25056 | 1.397949 | 0.9264483 | 1.430173 | 1.486392 | 1.247793 | 1.069784 | 1.120674 | 1.280428 | 0.2964861
14 | 1.839131 | 0.9383014 | 1.220385 | 1.407003 | 0.9288118 | 1.452949 | 1.486632 | 1.345183 | 1.06861 | 1.143345 | 1.283035 | 0.2813711