## Sheet1
| 2 | 4 | 6 | 8 | 10 | 12 | 24 | 32 | 42 | 100 | avg | stdev
0 | 921.6056 | 328.1843 | 437.1701 | 617.07 | 222.9966 | 994.0087 | 482.8658 | 476.7451 | 144.3514 | 2033.033 | 665.8031 | 552.6004
1 | 969.6975 | 341.747 | 417.9492 | 604.9525 | 230.6319 | 946.5229 | 449.5043 | 276.7252 | 139.3538 | 1929.938 | 630.7022 | 536.626
2 | 989.7205 | 367.2006 | 402.5112 | 597.744 | 225.1585 | 942.6676 | 513.3145 | 199.2549 | 126.7957 | 1986.964 | 635.1331 | 558.4075
3 | 941.892 | 350.8525 | 423.1468 | 611.8864 | 215.7833 | 1008.543 | 538.5291 | 418.3535 | 132.1607 | 2081.784 | 672.2931 | 569.9885
4 | 962.8935 | 315.5804 | 440.2731 | 627.2782 | 199.6201 | 831.6394 | 384.1895 | 395.6433 | 148.701 | 1919.05 | 622.4869 | 524.8965
5 | 982.7022 | 370.4611 | 397.868 | 605.377 | 231.2342 | 1054.887 | 703.2538 | 380.06 | 105.8708 | 2122.347 | 695.4061 | 588.0912
6 | 968.0345 | 370.4611 | 398.7421 | 596.1567 | 227.3739 | 1018.101 | 627.9202 | 300.1939 | 115.4078 | 2102.221 | 672.4613 | 584.2346
7 | 973.0769 | 370.4611 | 408.7868 | 600.4968 | 218.4601 | 961.33 | 512.9929 | 238.581 | 129.6833 | 2009.231 | 642.31 | 560.9509
8 | 1008.907 | 313.3755 | 435.45 | 623.279 | 201.422 | 714.8806 | 298.6003 | 266.363 | 133.6072 | 1734.546 | 573.043 | 488.6085
9 | 1048.969 | 338.0265 | 415.7589 | 635.7522 | 203.2069 | 952.3867 | 550.2863 | 338.7449 | 116.327 | 1915.113 | 651.4572 | 536.9417
10 | 1010.863 | 355.7211 | 411.0931 | 619.339 | 200.503 | 981.6803 | 594.7542 | 353.8456 | 121.624 | 1996.62 | 664.6043 | 554.586
11 | 954.2033 | 361.772 | 412.3465 | 607.3384 | 221.3769 | 1036.552 | 625.0298 | 439.4518 | 124.6346 | 2098.453 | 688.1158 | 574.6017
12 | 924.0696 | 315.6538 | 441.5313 | 615.843 | 216.9625 | 864.9613 | 385.468 | 422.3417 | 154.3064 | 1982.024 | 632.3161 | 537.8904
13 | 1061.693 | 352.3087 | 401.6449 | 616.0791 | 207.865 | 889.4588 | 497.3841 | 135.6718 | 120.0645 | 1837.466 | 611.9636 | 531.04
14 | 941.9145 | 370.4611 | 415.1521 | 605.9998 | 231.0422 | 1030.242 | 576.623 | 370.5812 | 120.9612 | 2116.023 | 677.9 | 581.6962